## Feuil1
COMPRESSION | [6 empty] | TENSION
B | [6 empty] | B
Rayon de courbure(cm) | Résistance Mohm | DeltaR | DeltaR/R0 | % | Déformation | % | Rayon de courbure(cm) | Résistance Mohm | DeltaR | DeltaR/R0 | % | Déformation | %
0 | 61.5 | 0 | 0 | 0 | 0 | 0 | 0 | 93.5 | 0 | 0 | 0 | 0 | 0
1.5 | 52.6 | -8.9 | -0.1447154 | -14.47154 | 0.0225 | 2.25 | 1.5 | 102.3 | 8.8 | 0.09411765 | 9.411765 | 0.0225 | 2.25
2 | 50.8 | -10.7 | -0.1739837 | -17.39837 | 0.03 | 3 | 2 | 103.3 | 9.8 | 0.1048128 | 10.48128 | 0.03 | 3
2.5 | 49.5 | -12 | -0.195122 | -19.5122 | 0.0375 | 3.75 | 2.5 | 106.5 | 13 | 0.1390374 | 13.90374 | 0.0375 | 3.75
3 | 46.1 | -15.4 | -0.2504065 | -25.04065 | 0.045 | 4.5 | 3 | 108.8 | 15.3 | 0.1636364 | 16.36364 | 0.045 | 4.5
6B | [6 empty] | 6B
0 | 42.6 | 0 | 0 | 0 | 0 | 0 | 0 | 40.1 | 0 | 0 | 0 | 0 | 0
1.5 | 40.6 | -2 | -0.04694836 | -4.694836 | 0.0225 | 2.25 | 1.5 | 46.1 | 6 | 0.1496259 | 14.96259 | 0.0225 | 2.25
2 | 39.4 | -3.2 | -0.07511737 | -7.511737 | 0.03 | 3 | 2 | 47.6 | 7.5 | 0.1870324 | 18.70324 | 0.03 | 3
2.5 | 37.2 | -5.4 | -0.1267606 | -12.67606 | 0.0375 | 3.75 | 2.5 | 48.3 | 8.2 | 0.2044888 | 20.44888 | 0.0375 | 3.75
3 | 36.3 | -6.3 | -0.1478873 | -14.78873 | 0.045 | 4.5 | 3 | 50.3 | 10.2 | 0.2543641 | 25.43641 | 0.045 | 4.5
HB/2 | [6 empty] | HB/2
0 | 100.2 | 0 | 0 | 0 | 0 | 0 | 0 | 82.3 | 0 | 0 | 0 | 0 | 0
1.5 | 93.4 | -6.8 | -0.06786427 | -6.786427 | 0.0225 | 2.25 | 1.5 | 105.4 | 23.1 | 0.2806804 | 28.06804 | 0.0225 | 2.25
2 | 88.1 | -12.1 | -0.1207585 | -12.07585 | 0.03 | 3 | 2 | 109.9 | 27.6 | 0.3353584 | 33.53584 | 0.03 | 3
2.5 | 80.3 | -19.9 | -0.1986028 | -19.86028 | 0.0375 | 3.75 | 2.5 | 112.3 | 30 | 0.36452 | 36.452 | 0.0375 | 3.75
3 | 74.5 | -25.7 | -0.256487 | -25.6487 | 0.045 | 4.5 | 3 | 113.5 | 31.2 | 0.3791009 | 37.91009 | 0.045 | 4.5